## Sheet1
Figure of Merit | Temperature | Formula | Composition | url
1.9 | 835 K | Sr0.09Ba0.11Yb0.05Co4Sb12 | {'Sr': 0.09, 'Ba': 0.11, 'Yb': 0.05, 'Co': 4, 'Sb': 12} | https://doi.org/10.1016/j.jmst.2022.12.020
1.8 | 800 K | Sr0.07Ba0.07Yb0.07Co4Sb12 | {'Sr': 0.07, 'Ba': 0.07, 'Yb': 0.07, 'Co': 4, 'Sb': 12} | https://doi.org/10.1002/pssb.202300244
1.75 | 773 K | Ba0.3In0.3Co4Sb12 alloyed with 0.35% BaF12O19 | {'Ba': 0.3035, 'In': 0.3, 'Co': 4, 'Sb': 12, 'F': 0.042, 'O': 0.0665} | https://doi.org/10.1002/aenm.202301525
1.7 | 850 K | Ba0.08La0.05Yb0.04Co4Sb12 | {'Ba': 0.08, 'La': 0.05, 'Yb': 0.04, 'Co': 4, 'Sb': 12} | https://doi.org/10.1016/j.intermet.2011.10.023
1.7 | 823 K | Al0.03Yb0.25Co4Sb12 | {'Al': 0.03, 'Yb': 0.25, 'Co': 4, 'Sb': 12} | https://doi.org/10.1016/j.cej.2023.148457
1.7 | 575 K | In0.2Ce0.2Co4Sb12 | {'In': 0.2, 'Ce': 0.2, 'Co': 4, 'Sb': 12} | https://bibliotekanauki.pl/articles/1813760.pdf
1.7 | 850 K | CoSb3 + Ba0.08La0.05Yb0.04 | {'Co': 1, 'Sb': 3, 'Ba': 0.08, 'La': 0.05, 'Yb': 0.04} | https://doi.org/10.1016/j.jallcom.2015.03.149
1.7 | 800 K | Ba0.08La0.05Yb0.04Co4Sb12 | {'Ba': 0.08, 'La': 0.05, 'Yb': 0.04, 'Co': 4, 'Sb': 12} | http://dx.doi.org/10.1039/D4NJ00494A
1.7 | 573 K | In0.2Ce0.2Co4Sb12 | {'In': 0.2, 'Ce': 0.2, 'Co': 4, 'Sb': 12} | 10.1088/0022-3727/42/10/105408
1.6 | 835 K | Sr0.09Ba0.11Yb0.05Co4Sb12 | {'Sr': 0.09, 'Ba': 0.11, 'Yb': 0.05, 'Co': 4, 'Sb': 12} | https://www.sciencedirect.com/science/article/pii/S1359645413007246?casa_token=KulZabYIJIAAAAAA:wmJuOyn31rFemFJfV9ZNugX-8QWo5zICwHD_LD7_OIXsZv2Ldjg0i0-0__SOiU52VuI1Qn09PVo
1.6 | 850 K | Ba0.010La0.05Yb0.07Co4Sb12 | {'Ba': 0.01, 'La': 0.05, 'Yb': 0.07, 'Co': 4, 'Sb': 12} | https://www.sciencedirect.com/science/article/pii/S1359645413007246?casa_token=KulZabYIJIAAAAAA:wmJuOyn31rFemFJfV9ZNugX-8QWo5zICwHD_LD7_OIXsZv2Ldjg0i0-0__SOiU52VuI1Qn09PVo
1.6 | 850 K | Ba0.3In0.3Co4Sb12 + BaFe12O19 | {'Ba': 1.3, 'In': 0.3, 'Co': 4, 'Sb': 12, 'Fe': 12, 'O': 19} | https://doi.org/10.1007/s40145-020-0407-4
1.59 | 880 K | Sr0.09Ba0.11Yb0.05Co4Sb12 + Yb2O3 | {'Sr': 0.09, 'Ba': 0.11, 'Yb': 2.05, 'Co': 4, 'Sb': 12, 'O': 3} | https://doi.org/10.1016/j.cogsc.2017.02.006
1.55 | 825 K | Yb0.35Co4Sb12 | {'Yb': 0.35, 'Co': 4, 'Sb': 12} | https://doi.org/10.1016/j.jmat.2019.04.008
1.55 | 850 K | Ba0.1La0.05Yb0.07Co4Sb12 | {'Ba': 0.1, 'La': 0.05, 'Yb': 0.07, 'Co': 4, 'Sb': 12} | https://doi.org/10.1021/ja111199y
1.53 | 823 K | Ba0.15Yb0.3Co4Sb12 | {'Ba': 0.15, 'Yb': 0.3, 'Co': 4, 'Sb': 12} | https://doi.org/10.1016/j.matlet.2020.127478
1.5 | 725 K | InCo4Sb12 | {'In': 1, 'Co': 4, 'Sb': 12} | https://onlinelibrary.wiley.com/doi/full/10.1002/aesr.202200052
1.5 | 850 K | In0.2Ce0.15Co4Sb12 | {'In': 0.2, 'Ce': 0.15, 'Co': 4, 'Sb': 12} | https://doi.org/10.1007/s40145-020-0407-4
1.5 | 873 K | Yb0.27Co4Sb12 + 0.72% rGO | {'Yb': 0.27, 'Co': 4, 'Sb': 12, 'G': 0.0072, 'O': 0.0072} | https://doi.org/10.1002/aenm.201902435
1.45 | 675 ​K | In0.2Ce0.1Co4Sb12 | {'In': 0.2, 'Ce': 0.1, 'Co': 4, 'Sb': 12}
1.45 | 1000 K | CoSb3 | {'Co': 1, 'Sb': 3} | https://doi.org/10.1002/pssb.202400339
1.44 | 800 K | Ba0.05Sr0.025Yb0.1Co4Sb12 | {'Ba': 0.05, 'Sr': 0.025, 'Yb': 0.1, 'Co': 4, 'Sb': 12}
1.43 | 800 K | In0.2Ce0.15Co4Sb12 | {'In': 0.2, 'Ce': 0.15, 'Co': 4, 'Sb': 12} | https://doi.org/10.1038/ncomms8584
1.43 | 800 K | Yb0.2Ce0.15In0.2Co4Sb12 | {'Yb': 0.2, 'Ce': 0.15, 'In': 0.2, 'Co': 4, 'Sb': 12} | https://doi.org/10.1002/pssb.202300244
1.43 | 823 K | Sr0.06Ba0.09Yb0.03Co4Sb12 | {'Sr': 0.06, 'Ba': 0.09, 'Yb': 0.03, 'Co': 4, 'Sb': 12} | https://www.sciencedirect.com/science/article/pii/S1359645413007246?casa_token=KulZabYIJIAAAAAA:wmJuOyn31rFemFJfV9ZNugX-8QWo5zICwHD_LD7_OIXsZv2Ldjg0i0-0__SOiU52VuI1Qn09PVo
1.43 | 790 K | Yb0.07In0.094Ce0.065Co4Sb12 | {'Yb': 0.07, 'In': 0.094, 'Ce': 0.065, 'Co': 4, 'Sb': 12} | https://doi.org/10.1016/j.cogsc.2017.02.006
1.42 | 800 K | (Ba0.1Yb0.1)0.25(Sr0.1Yb0.1)0.75Co4Sb12 | {'Ba': 0.025, 'Yb': 0.1, 'Sr': 0.075, 'Co': 4, 'Sb': 12} | 10.1088/0022-3727/42/22/225405
1.42 | 850 K | Ba0.09La0.04Yb0.13Co4Sb12 | {'Ba': 0.09, 'La': 0.04, 'Yb': 0.13, 'Co': 4, 'Sb': 12} | https://doi.org/10.1021/ja111199y
1.4 | 800 K | Sr0.07Ba0.07Yb0.07Co4Sb12 | {'Sr': 0.07, 'Ba': 0.07, 'Yb': 0.07, 'Co': 4, 'Sb': 12} | https://www.sciencedirect.com/science/article/pii/S1359645413007246?casa_token=KulZabYIJIAAAAAA:wmJuOyn31rFemFJfV9ZNugX-8QWo5zICwHD_LD7_OIXsZv2Ldjg0i0-0__SOiU52VuI1Qn09PVo
1.4 | 850 K | Ba0.06La0.05Yb0.02Co4Sb12 | {'Ba': 0.06, 'La': 0.05, 'Yb': 0.02, 'Co': 4, 'Sb': 12} | https://www.sciencedirect.com/science/article/pii/S1359645413007246?casa_token=KulZabYIJIAAAAAA:wmJuOyn31rFemFJfV9ZNugX-8QWo5zICwHD_LD7_OIXsZv2Ldjg0i0-0__SOiU52VuI1Qn09PVo
1.4 | 850 K | Ba0.09La0.04Yb0.13Co4Sb12 | {'Ba': 0.09, 'La': 0.04, 'Yb': 0.13, 'Co': 4, 'Sb': 12} | https://www.sciencedirect.com/science/article/pii/S1359645413007246?casa_token=KulZabYIJIAAAAAA:wmJuOyn31rFemFJfV9ZNugX-8QWo5zICwHD_LD7_OIXsZv2Ldjg0i0-0__SOiU52VuI1Qn09PVo
1.4 | 700 K | In0.25Co4Sb12 | {'In': 0.25, 'Co': 4, 'Sb': 12} | https://iopscience.iop.org/article/10.1149/2162-8777/acbe1a/meta?casa_token=XG9kqWBi81oAAAAA:jugX7JKhI2QOhbqg_0cBj6aXIum5kDtxFVx-sHx_m3lD0n-zAOzKPPpc2NlDSpqDcGM3mGMPeJM34kCmYACRrHrNV9Sj&casa_token=G_LPlpLmTlEAAAAA:-YSKnGw8WYjcq4X8JiXV0y53vpLatyQoHSsBc-y2ZY4bAgq-fzxPduvLxfnhJNrBM_2xKQr2QTkFdGQdRYAvtxpwo5N7
1.4 | 800 K | Ce0.1In0.1Yb0.2Co4Sb12 | {'Ce': 0.1, 'In': 0.1, 'Yb': 0.2, 'Co': 4, 'Sb': 12}
1.4 | 800 K | Sr0.1Ba0.1Yb0.03Co4Sb12 | {'Sr': 0.1, 'Ba': 0.1, 'Yb': 0.03, 'Co': 4, 'Sb': 12} | https://www.sciencedirect.com/science/article/pii/S1359645413007246?casa_token=KulZabYIJIAAAAAA:wmJuOyn31rFemFJfV9ZNugX-8QWo5zICwHD_LD7_OIXsZv2Ldjg0i0-0__SOiU52VuI1Qn09PVo
1.4 | 800 K | Ba0.06La0.05Yb0.02Co4Sb12 | {'Ba': 0.06, 'La': 0.05, 'Yb': 0.02, 'Co': 4, 'Sb': 12} | https://doi.org/10.1021/ja111199y
1.4 | 800 K | A0.4​Ga0.15​In0.15​Co4Sb12​ (where A0.4 = Ba0.1La0.05Eu0.05Yb0.2​) | {'Ba': 0.1, 'La': 0.05, 'Eu': 0.05, 'Yb': 0.2, 'Ga': 0.15, 'In': 0.15, 'Co': 4, 'Sb': 12} | https://doi.org/10.1016/j.jallcom.2018.10.003
1.38 | 773 K | In0.4Yb0.3Co4Sb12 | {'In': 0.4, 'Yb': 0.3, 'Co': 4, 'Sb': 12} | https://www.sciencedirect.com/science/article/pii/S0955221923000602?casa_token=3I6mNnN49PoAAAAA:dpjOl5AHfNsC4AkHpqQS
1.37 | 873 K | Y0.05Ce0.15Co4Sb12 | {'Y': 0.05, 'Ce': 0.15, 'Co': 4, 'Sb': 12}
1.37 | 823 K | Yb0.3Co4Sb12/0.1Si | {'Yb': 0.3, 'Co': 4, 'Sb': 12, 'Si': 0.1} | https://doi.org/10.1021/acsami.2c07044
1.36 | 850 K | Al0.3Yb0.25Co4Sb12 | {'Al': 0.3, 'Yb': 0.25, 'Co': 4, 'Sb': 12} | https://link.springer.com/article/10.1007/s10853-017-0772-8
1.36 | 789 ​K | Al0.05La0.5Co4Sb12 | {'Al': 0.05, 'La': 0.5, 'Co': 4, 'Sb': 12} | https://iopscience.iop.org/article/10.1149/2162-8777/acbe1a/meta?casa_token=XG9kqWBi81oAAAAA:jugX7JKhI2QOhbqg_0cBj6aXIum5kDtxFVx-sHx_m3lD0n-zAOzKPPpc2NlDSpqDcGM3mGMPeJM34kCmYACRrHrNV9Sj&casa_token=G_LPlpLmTlEAAAAA:-YSKnGw8WYjcq4X8JiXV0y53vpLatyQoHSsBc-y2ZY4bAgq-fzxPduvLxfnhJNrBM_2xKQr2QTkFdGQdRYAvtxpwo5N7
1.36 | 800 K | CoSb3 | {'Co': 1, 'Sb': 3} | 10.1088/0022-3727/44/29/295404
1.35 | 873 K | Yb0.3Co4Sb12/0.1Si | {'Yb': 0.3, 'Co': 4, 'Sb': 12, 'Si': 0.1} | https://doi.org/10.1021/acsami.2c07044
1.35 | 823 K | Y0.05Yb0.2Co4Sb12 | {'Y': 0.05, 'Yb': 0.2, 'Co': 4, 'Sb': 12}
1.35 | 800 K | Ba0.08Yb0.09Co4Sb12 | {'Ba': 0.08, 'Yb': 0.09, 'Co': 4, 'Sb': 12} | https://doi.org/10.1007/s11664-008-0650-x
1.35 | 800 K | Ba0.08Yb0.14Eu0.1Co4Sb12 | {'Ba': 0.08, 'Yb': 0.14, 'Eu': 0.1, 'Co': 4, 'Sb': 12} | https://doi.org/10.1007/s11664-008-0650-x
1.35 | 850 K | Ba0.09La0.04Yb0.14Co4Sb12 | {'Ba': 0.09, 'La': 0.04, 'Yb': 0.14, 'Co': 4, 'Sb': 12} | https://doi.org/10.1021/ja111199y
1.35 | 850 K | Ba0.15In0.16Co4Sb12 | {'Ba': 0.15, 'In': 0.16, 'Co': 4, 'Sb': 12} | https://doi.org/10.1021/ja8089334
1.35 | 850 K | Ba0.14In0.23Co4Sb12 | {'Ba': 0.14, 'In': 0.23, 'Co': 4, 'Sb': 12} | https://doi.org/10.1021/ja8089334
1.34 | 850 K | Ba0.14In0.23Co4Sb12 | {'Ba': 0.14, 'In': 0.23, 'Co': 4, 'Sb': 12} | https://www.sciencedirect.com/science/article/pii/S1359645415003456?casa_token=zB5tpDJSuYsAAAAA:0qFhZCSoW-XcOWmFPZG-k-zp6FWvlqrjLu6FhgwSDjp2NQMy0jDip04GdgNq_odZW3ep5dT0gDU
1.34 | 850 K | Ba0.15In0.2Co4Sb12 | {'Ba': 0.15, 'In': 0.2, 'Co': 4, 'Sb': 12} | https://doi.org/10.1021/ja8089334
1.33 | 823 K | Yb0.4Co4Sb12 | {'Yb': 0.4, 'Co': 4, 'Sb': 12} | https://doi.org/10.1016/j.jmst.2022.12.020
1.3 | 850 K | Yb0.30Co4Sb12 | {'Yb': 0.3, 'Co': 4, 'Sb': 12}
1.3 | 800 K | Sr0.03Ba0.03Yb0.1Co4Sb12 | {'Sr': 0.03, 'Ba': 0.03, 'Yb': 0.1, 'Co': 4, 'Sb': 12} | https://www.sciencedirect.com/science/article/pii/S1359645413007246?casa_token=KulZabYIJIAAAAAA:wmJuOyn31rFemFJfV9ZNugX-8QWo5zICwHD_LD7_OIXsZv2Ldjg0i0-0__SOiU52VuI1Qn09PVo
1.3 | 800 K | Sr0.025Ba0.075Yb0.1Co4Sb12 | {'Sr': 0.025, 'Ba': 0.075, 'Yb': 0.1, 'Co': 4, 'Sb': 12} | https://www.sciencedirect.com/science/article/pii/S1359645413007246?casa_token=KulZabYIJIAAAAAA:wmJuOyn31rFemFJfV9ZNugX-8QWo5zICwHD_LD7_OIXsZv2Ldjg0i0-0__SOiU52VuI1Qn09PVo
1.3 | 800 K | Sr0.05Ba0.05Yb0.1Co4Sb12 | {'Sr': 0.05, 'Ba': 0.05, 'Yb': 0.1, 'Co': 4, 'Sb': 12} | https://www.sciencedirect.com/science/article/pii/S1359645413007246?casa_token=KulZabYIJIAAAAAA:wmJuOyn31rFemFJfV9ZNugX-8QWo5zICwHD_LD7_OIXsZv2Ldjg0i0-0__SOiU52VuI1Qn09PVo
1.3 | 850 K | Ba0.09La0.04Yb0.14Co4Sb12 | {'Ba': 0.09, 'La': 0.04, 'Yb': 0.14, 'Co': 4, 'Sb': 12} | https://www.sciencedirect.com/science/article/pii/S1359645413007246?casa_token=KulZabYIJIAAAAAA:wmJuOyn31rFemFJfV9ZNugX-8QWo5zICwHD_LD7_OIXsZv2Ldjg0i0-0__SOiU52VuI1Qn09PVo
1.3 | 700 ​K | Li0.36Co4Sb12 | {'Li': 0.36, 'Co': 4, 'Sb': 12} | https://doi.org/10.1016/j.actamat.2011.10.059
1.3 | 823 K | In0.2Co4Sb12 | {'In': 0.2, 'Co': 4, 'Sb': 12} | https://doi.org/10.1016/j.jallcom.2007.11.144
1.3 | 850 K | Yb0.25Co4Sb12 | {'Yb': 0.25, 'Co': 4, 'Sb': 12} | https://www.sciencedirect.com/science/article/pii/S2542529317301931?casa_token=Ijq3NbV9MoAAAAAA:uiOFPUlYHtvAq9kLMMjnwIeMhi717_YgdgImEeVYqwo_3HgD08HQCw2q-q7VwrlLXTml-24CX9w
1.3 | 800 K | (Ba0.1Yb0.1)0.75(Sr0.1Yb0.1)0.25Co4Sb12 | {'Ba': 0.075, 'Yb': 0.1, 'Sr': 0.025, 'Co': 4, 'Sb': 12} | 10.1088/0022-3727/42/22/225405
1.3 | 800 K | (Ba0.1Yb0.1)0.5(Sr0.1Yb0.1)0.5Co4Sb12 | {'Ba': 0.05, 'Yb': 0.1, 'Sr': 0.05, 'Co': 4, 'Sb': 12} | 10.1088/0022-3727/42/22/225405
1.3 | 800 K | A0.4​Al0.1Ga0.1In0.1Co4Sb12​ (where A0.4 = Ba0.1La0.05Eu0.05Yb0.2​) | {'Ba': 0.1, 'La': 0.05, 'Eu': 0.05, 'Yb': 0.2, 'Al': 0.1, 'Ga': 0.1, 'In': 0.1, 'Co': 4, 'Sb': 12} | https://doi.org/10.1016/j.jallcom.2018.10.003
1.25 | 850 K | Na0.48Co4Sb12 | {'Na': 0.48, 'Co': 4, 'Sb': 12} | https://doi.org/10.1063/1.3182800
1.25 | 688 K | In0.5La0.25Co4Sb12 | {'In': 0.5, 'La': 0.25, 'Co': 4, 'Sb': 12} | https://www.proquest.com/docview/2848773181?pq-origsite=gscholar&fromopenview=true&sourcetype=Dissertations%20&%20Theses
1.22 | 823K | Yb0.5Co4Sb12 | {'Yb': 0.5, 'Co': 4, 'Sb': 12}
1.21 | 773 K | CoSb3 | {'Co': 1, 'Sb': 3} | https://doi.org/10.1007/s00339-024-07812-0
1.21 | 870 K | Yb0.35Co4Sb12 | {'Yb': 0.29, 'Co': 4, 'Sb': 12} | https://doi.org/10.1021/acsami.9b05243
1.2 | 850 K | Yb0.27Co4Sb12 | {'Yb': 0.27, 'Co': 4, 'Sb': 12} | https://www.sciencedirect.com/science/article/pii/S2542529317301931?casa_token=Ijq3NbV9MoAAAAAA:uiOFPUlYHtvAq9kLMMjnwIeMhi717_YgdgImEeVYqwo_3HgD08HQCw2q-q7VwrlLXTml-24CX9w
1.2 | 573 K | In0.25Co4Sb12 | {'In': 0.25, 'Co': 4, 'Sb': 12} | https://doi.org/10.1021/cm052055b
1.2 | 880 K | Yb0.35Co4Sb12 | {'Yb': 0.35, 'Co': 4, 'Sb': 12} | https://pubs.acs.org/doi/full/10.1021/acsaem.7b00015?casa_token=MmKBg4KunF0AAAAA%3AMDHvHedJrDudKAx0vufjCZW63IABxVw1lw1RgSgkIwpZ4lJn8XQLhEqqPuloWUMPs5fIuPyVw-ia7bTJ
1.2 | 800 K | In0.2Yb0.2Co4Sb12 | {'In': 0.2, 'Yb': 0.2, 'Co': 4, 'Sb': 12} | https://doi.org/10.1557/jmr.2011.198
1.2 | 575 K | In0.25Co4Sb12 | {'In': 0.25, 'Co': 4, 'Sb': 12} | https://doi.org/10.1007/s11664-010-1073-z
1.2 | 800 K | Yb0.2Ba0.1Al0.1Ga0.1In0.1La0.05Eu0.05Co4Sb12 | {'Yb': 0.2, 'Ba': 0.1, 'Al': 0.1, 'Ga': 0.1, 'In': 0.1, 'La': 0.05, 'Eu': 0.05, 'Co': 4, 'Sb': 12} | 10.1088/1361-648X/abd8b8
1.2 | 850 K | Yb0.21Co4Sb12 | {'Yb': 0.21, 'Co': 4, 'Sb': 12} | https://www.sciencedirect.com/science/article/pii/S2542529317301931?casa_token=Ijq3NbV9MoAAAAAA:uiOFPUlYHtvAq9kLMMjnwIeMhi717_YgdgImEeVYqwo_3HgD08HQCw2q-q7VwrlLXTml-24CX9w
1.2 | 873 K | Yb0.3Co4Sb12 | {'Yb': 0.3, 'Co': 4, 'Sb': 12} | https://doi.org/10.1002/aenm.201902435
1.2 | 575 K | In0.22Co4Sb12 | {'In': 0.22, 'Co': 4, 'Sb': 12} | 10.1088/0022-3727/46/49/495106
1.18 | 700 K | Li0.08Ca0.18Co4Sb12 | {'Li': 0.08, 'Ca': 0.18, 'Co': 4, 'Sb': 12} | https://pubs.aip.org/aip/adv/article/7/1/015204/240205
1.16 | 700 K | Yb0.2Co4Sb12 | {'Yb': 0.2, 'Co': 4, 'Sb': 12} | https://doi.org/10.1016/S1002-0721(12)60072-6
1.16 | 873 K | Yb0.28Co4Sb12 | {'Yb': 0.28, 'Co': 4, 'Sb': 12} | https://doi.org/10.1039/C9TC03839F
1.15 | 840 K | Ca0.31Co4Sb12 | {'Ca': 0.31, 'Co': 4, 'Sb': 12} | https://www.sciencedirect.com/science/article/abs/pii/S0925838816308544
1.15 | 773 K | In0.6Co4Sb12 | {'In': 0.6, 'Co': 4, 'Sb': 12}
1.15 | 692 K | In0.3La0.5Co4Sb12 | {'In': 0.3, 'La': 0.5, 'Co': 4, 'Sb': 12} | https://link.springer.com/article/10.1007/s11664-018-6074-3
1.15 | 700 K | Li0.08Ca0.18Co4Sb12 | {'Li': 0.08, 'Ca': 0.18, 'Co': 4, 'Sb': 12} | https://doi.org/10.1063/1.4974501
1.15 | 820 K | A0.4​Ga0.15​In0.15​Co4Sb12​ (where A0.4 = Ba0.1La0.05Eu0.05Yb0.2​) | {'Ba': 0.1, 'La': 0.05, 'Eu': 0.05, 'Yb': 0.2, 'Ga': 0.15, 'In': 0.15, 'Co': 4, 'Sb': 12} | https://doi.org/10.1016/j.jallcom.2018.10.003
1.14 | 640 K | Yb0.19Co4Sb12 | {'Yb': 0.19, 'Co': 4, 'Sb': 12} | https://pubs.acs.org/doi/full/10.1021/cm901591d?casa_token=_x1hHEfpsIIAAAAA%3Am4NFT4oiI6HlcNK9g6j9--86b9k5YFMaYsjCr5LEvrNSu198RgODsNC0JhTfTxu8xKToGANBgNUq6tI1
1.12 | 765 K | Yb0.4Co4Sb12 | {'Yb': 0.4, 'Co': 4, 'Sb': 12} | https://doi.org/10.1002/adfm.202305269
1.12 | 650 K | In0.25Co4Sb12 | {'In': 0.25, 'Co': 4, 'Sb': 12} | 10.1088/1742-6596/1495/1/012006
1.12 | 650 K | In0.25Co4Sb12 | {'In': 0.25, 'Co': 4, 'Sb': 12} | 10.1088/0022-3727/46/49/495106
1.11 | 850 K | Ba0.19In0.07Co4Sb12 | {'Ba': 0.19, 'In': 0.07, 'Co': 4, 'Sb': 12} | https://doi.org/10.1021/ja8089334
1.1 | 850 K | Ba0.24Co4Sb12 | {'Ba': 0.24, 'Co': 4, 'Sb': 12} | https://doi.org/10.1039/C9TC03839F
1.1 | 850 K | Yb0.6Co4Sb12 | {'Yb': 0.6, 'Co': 4, 'Sb': 12} | https://www.sciencedirect.com/science/article/pii/S2542529317301931?casa_token=Ijq3NbV9MoAAAAAA:uiOFPUlYHtvAq9kLMMjnwIeMhi717_YgdgImEeVYqwo_3HgD08HQCw2q-q7VwrlLXTml-24CX9w
1.1 | 700 K | In0.2Yb0.1Co4Sb12 | {'In': 0.2, 'Yb': 0.1, 'Co': 4, 'Sb': 12} | https://doi.org/10.1063/1.3116151
1.1 | 700 K | In0.25Co4Sb12 | {'In': 0.25, 'Co': 4, 'Sb': 12} | https://doi.org/10.4028/www.scientific.net/MSF.658.17
1.1 | 773 K | Yb0.08Ba0.09Co4Sb12 | {'Yb': 0.08, 'Ba': 0.09, 'Co': 4, 'Sb': 12}
1.1 | 750 K | Yb0.25Co4Sb12 | {'Yb': 0.25, 'Co': 4, 'Sb': 12} | https://doi.org/10.32657%2F10356%2F48178
1.1 | 800 K | (Ba0.5Yb0.5)0.2Co4Sb12 | {'Ba': 0.1, 'Yb': 0.1, 'Co': 4, 'Sb': 12} | 10.1088/0022-3727/42/22/225405
1.1 | 800 K | (Ba0.5Yb0.5)0.12Co4Sb12 | {'Ba': 0.06, 'Yb': 0.06, 'Co': 4, 'Sb': 12} | 10.1088/0022-3727/42/22/225405
1.1 | 600 K | CoSb3 | {'Co': 1, 'Sb': 3} | https://doi.org/10.1063/1.4795599
1.07 | 813 K | Ba0.3Co4Sb12 | {'Ba': 0.3, 'Co': 4, 'Sb': 12} | https://www.sciencedirect.com/science/article/pii/S2542529317301931?casa_token=Ijq3NbV9MoAAAAAA:uiOFPUlYHtvAq9kLMMjnwIeMhi717_YgdgImEeVYqwo_3HgD08HQCw2q-q7VwrlLXTml-24CX9w
1.06 | 863 K | La0.29Co4Sb12 | {'La': 0.29, 'Co': 4, 'Sb': 12} | https://doi.org/10.1016/j.jallcom.2016.12.425
1.05 | 700 K | 2%ZnO + In0.2Co4Sb12 | {'Zn': 0.02, 'O': 0.02, 'In': 0.2, 'Co': 4, 'Sb': 12} | https://doi.org/10.1016/j.jallcom.2013.11.204
1.05 | 800 K | Ba0.1Yb0.1Co4Sb12 | {'Ba': 0.1, 'Yb': 0.1, 'Co': 4, 'Sb': 12} | 10.1088/0022-3727/42/22/225405
1.05 | 700 K | Li0.09Ca0.14Co4Sb12 | {'Li': 0.09, 'Ca': 0.14, 'Co': 4, 'Sb': 12} | https://doi.org/10.1063/1.4974501
1.05 | 800 K | Yb0.12Co4Sb12 | {'Yb': 0.12, 'Co': 4, 'Sb': 12} | https://doi.org/10.1007/s11664-008-0650-x
1.05 | 800 K | Yb0.29Co4Sb12 | {'Yb': 0.29, 'Co': 4, 'Sb': 12} | https://doi.org/10.1021/acsami.9b05243
1 | 600 K | Yb0.19Co4Sb12 | {'Yb': 0.19, 'Co': 4, 'Sb': 12} | https://doi.org/10.1016/j.jmat.2019.04.008
1 | 775 K | Pr0.4Co4Sb12 | {'Pr': 0.4, 'Co': 4, 'Sb': 12} | https://doi.org/10.1039/C4TA00600C
1 | 850 K | Ce0.11Co4Sb12 | {'Ce': 0.11, 'Co': 4, 'Sb': 12} | https://doi.org/10.1038/ncomms8584
1 | 823 K | Yb0.2Co4Sb12 | {'Yb': 0.2, 'Co': 4, 'Sb': 12} | https://doi.org/10.3938/jkps.65.491
1 | 673 K | In0.2Co4Sb12 | {'In': 0.2, 'Co': 4, 'Sb': 12} | https://link.springer.com/article/10.1007/s10853-020-04952-5
1 | 750 K | Yb0.2In0.2Co4Sb12 | {'Yb': 0.2, 'In': 0.2, 'Co': 4, 'Sb': 12}
1 | 603 K | Yb0.35Co4Sb12 | {'Yb': 0.35, 'Co': 4, 'Sb': 12} | https://pubs.acs.org/doi/full/10.1021/acsami.0c17254?casa_token=TFeCFUqw5AUAAAAA%3AW6MlUGzeJ54Nm7HGhSG_3WMwFsGzuxCeooj3Z4GHE-LHy0aWzuPNoBddh4BliIGf0YlvvTe1Cdj8xlzN
1 | 823 K | Ba0.3Co4Sb12/Ag | {'Ba': 0.3, 'Co': 4, 'Sb': 12, 'Ag': 1} | https://pubs.acs.org/doi/full/10.1021/acsami.0c17254?casa_token=TFeCFUqw5AUAAAAA%3AW6MlUGzeJ54Nm7HGhSG_3WMwFsGzuxCeooj3Z4GHE-LHy0aWzuPNoBddh4BliIGf0YlvvTe1Cdj8xlzN
1 | 850 K | K0.38Co4Sb12 | {'K': 0.38, 'Co': 4, 'Sb': 12} | https://doi.org/10.4191/kcers.2010.47.1.054
1 | 773 K | Tl0.2K0.3Co4Sb12 | {'Tl': 0.2, 'K': 0.3, 'Co': 4, 'Sb': 12} | https://doi.org/10.3389/fchem.2014.00084
1 | 773 K | Tl0.3K0.3Co4Sb12 | {'Tl': 0.3, 'K': 0.3, 'Co': 4, 'Sb': 12} | https://doi.org/10.3389/fchem.2014.00084
1 | 600 K | Yb0.2Co4Sb12 | {'Yb': 0.2, 'Co': 4, 'Sb': 12} | https://doi.org/10.1007/s11664-009-1043-5
1 | 575 K | In0.2Co4Sb12 | {'In': 0.2, 'Co': 4, 'Sb': 12} | https://doi.org/10.1021/cm052055b
1 | 700 K | In0.26Co4Sb12 | {'In': 0.26, 'Co': 4, 'Sb': 12} | 10.1088/0022-3727/46/49/495106
1 | 800 K | K0.38Co4Sb12 | {'K': 0.38, 'Co': 4, 'Sb': 12} | https://doi.org/10.1038/asiamat.2010.138
1 | 650 K | In0.2Co4Sb12 | {'In': 0.2, 'Co': 4, 'Sb': 12} | https://doi.org/10.1016/j.materresbull.2011.08.058
0.99 | 883 K | Ba0.51Co4Sb12 | {'Ba': 0.51, 'Co': 4, 'Sb': 12} | https://doi.org/10.1007/s10854-017-6603-5
0.98 | 850 K | Ba0.21In0.04Co4Sb12 | {'Ba': 0.21, 'In': 0.04, 'Co': 4, 'Sb': 12} | https://doi.org/10.1021/ja8089334
0.97 | 750 K | In0.1Yb0.1Co4Sb12 | {'In': 0.1, 'Yb': 0.1, 'Co': 4, 'Sb': 12} | https://doi.org/10.1063/1.2975184
0.97 | 723 K | In0.4Ba0.1Co4Sb12 | {'In': 0.4, 'Ba': 0.1, 'Co': 4, 'Sb': 12} | https://doi.org/10.1016/j.jpcs.2020.109545
0.97 | 300 K | CaCo4Sb12 | {'Ca': 1, 'Co': 4, 'Sb': 12} | https://doi.org/10.1016/j.commatsci.2017.01.041
0.96 | 673 K | In0.4Co4Sb12 | {'In': 0.4, 'Co': 4, 'Sb': 12} | https://doi.org/10.1007/s11664-009-0663-0
0.95 | 725 K | Ga0.2In0.3Co4Sb12 | {'Ga': 0.2, 'In': 0.3, 'Co': 4, 'Sb': 12} | 10.7567/JJAP.54.111801
0.95 | 850 K | Ba0.22Co4Sb12 | {'Ba': 0.22, 'Co': 4, 'Sb': 12} | https://www.sciencedirect.com/science/article/pii/S2542529317301931?casa_token=Ijq3NbV9MoAAAAAA:uiOFPUlYHtvAq9kLMMjnwIeMhi717_YgdgImEeVYqwo_3HgD08HQCw2q-q7VwrlLXTml-24CX9w
0.95 | 620 K | Mg0.25Co4Sb12 | {'Mg': 0.25, 'Co': 4, 'Sb': 12} | https://doi.org/10.1063/1.4795599
0.95 | 300 K | SrCo4Sb12 | {'Sr': 1, 'Co': 4, 'Sb': 12} | https://doi.org/10.1016/j.commatsci.2017.01.041
0.95 | 693.15 K | In0.16Co4Sb12 | {'In': 0.16, 'Co': 4, 'Sb': 12} | https://doi.org/10.1021/acs.inorgchem.5b00799
0.94 | 623 K | In0.24Co4Sb12 | {'In': 0.24, 'Co': 4, 'Sb': 12}
0.94 | 693 K | In0.18Co4Sb12 | {'In': 0.18, 'Co': 4, 'Sb': 12}
0.93 | 800 K | Al0.1Y0.25Co4Sb12 | {'Al': 0.1, 'Y': 0.25, 'Co': 4, 'Sb': 12} | https://link.springer.com/article/10.1007/s10853-017-0772-8
0.92 | 573 K | Ba0.4Co4Sb12 + Cu2O | {'Ba': 0.4, 'Co': 4, 'Sb': 12, 'Cu': 2, 'O': 1} | https://www.sciencedirect.com/science/article/pii/S0925838816332236?casa_token=HJOSZZySQAQAAAAA:9ToT6FmLzmqAobTWrQiw6L68FbJjDSVLRadIIw
0.92 | 573 K | Sn0.4Ba0.4Co4Sb12 + Cu2O | {'Sn': 0.4, 'Ba': 0.4, 'Co': 4, 'Sb': 12, 'Cu': 2, 'O': 1} | https://doi.org/10.1016/j.jallcom.2016.11.024
0.92 | 750 K | In1.2Co4Sb12 | {'In': 1.2, 'Co': 4, 'Sb': 12} | https://doi.org/10.1021/acsami.2c20292
0.91 | 800 K | Yb0.2Co4Sb12 | {'Yb': 0.2, 'Co': 4, 'Sb': 12} | https://doi.org/10.1007/s11664-016-4355-2
0.91 | 773 K | Yb0.7Co4Sb12 | {'Yb': 0.7, 'Co': 4, 'Sb': 12} | https://www.sciencedirect.com/science/article/pii/S0955221923000602?casa_token=3I6mNnN49PoAAAAA:dpjOl5AHfNsC4AkHpqQS
0.9 | 923 K | Yb0.4Co4Sb12 | {'Yb': 0.4, 'Co': 4, 'Sb': 12}
0.9 | 600 K | Tl0.25Co4Sb12 | {'Tl': 0.25, 'Co': 4, 'Sb': 12} | https://doi.org/10.1557/PROC-1267-DD03-02
0.9 | 850 K | Sr0.28Co4Sb12 | {'Sr': 0.28, 'Co': 4, 'Sb': 12} | https://iopscience.iop.org/article/10.1143/JJAP.47.7470/meta?casa_token=sq0TiLzsL28AAAAA:GUKTYzrJT3HNzPrwXuEF-iDu_mGJ_lNyxAMIMCNquOJOGg6ICAFUXjmWYN7ID29dHCJu7WPhyW8aNL6_YXoSHqyxPjwK
0.9 | 782 K | In0.1Yb0.2Co4Sb12 | {'In': 0.1, 'Yb': 0.2, 'Co': 4, 'Sb': 12} | https://doi.org/10.1016/j.renene.2011.09.028
0.9 | 600 K | Tl0.25Co4Sb12 | {'Tl': 0.25, 'Co': 4, 'Sb': 12} | https://pubs.aip.org/aip/apl/article-abstract/96/20/202107/119939/High-temperature-thermoelectric-properties-of?redirectedFrom=fulltext
0.9 | 850 K | Eu0.27Co4Sb12 | {'Eu': 0.27, 'Co': 4, 'Sb': 12} | https://doi.org/10.1016/j.actamat.2011.10.059
0.9 | 850 K | Yb0.15Co4Sb12 | {'Yb': 0.15, 'Co': 4, 'Sb': 12} | https://www.sciencedirect.com/science/article/pii/S2542529317301931?casa_token=Ijq3NbV9MoAAAAAA:uiOFPUlYHtvAq9kLMMjnwIeMhi717_YgdgImEeVYqwo_3HgD08HQCw2q-q7VwrlLXTml-24CX9w
0.9 | 773 K | Tl0.1K0.3Co4Sb12 | {'Tl': 0.1, 'K': 0.3, 'Co': 4, 'Sb': 12} | https://doi.org/10.3389/fchem.2014.00084
0.9 | 750 K | Ba0.23Co4Sb12 | {'Ba': 0.23, 'Co': 4, 'Sb': 12} | 10.1088/0022-3727/42/22/225405
0.9 | 800 K | (Ba0.5Yb0.5)0.26Co4Sb12 | {'Ba': 0.13, 'Yb': 0.13, 'Co': 4, 'Sb': 12} | 10.1088/0022-3727/42/22/225405
0.9 | 673.15 K | In0.144Co4Sb12 | {'In': 0.144, 'Co': 4, 'Sb': 12} | https://doi.org/10.1021/acs.inorgchem.5b00799
0.9 | 625 K | In0.2Co4Sb12 | {'In': 0.2, 'Co': 4, 'Sb': 12} | https://doi.org/10.1016/j.materresbull.2011.08.058
0.88 | 665 K | In0.5Co4Sb12 | {'In': 0.5, 'Co': 4, 'Sb': 12} | https://www.sciencedirect.com/science/article/pii/S0167577X11006380?casa_token=wC-MD5cDWaYAAAAA:r0OB63uJ7Z-ZW4qawDVY1pdmRJRLdNWUMpx_jt1hCtrLIl_R42mmVWRrE48QwshztvHIxpptYno
0.88 | 723 K | CoSb3 | {'Co': 1, 'Sb': 3} | https://doi.org/10.1007/s11664-011-1871-y
0.87 | 850 K | Al0.2Y0.25Co4Sb12 | {'Al': 0.2, 'Y': 0.25, 'Co': 4, 'Sb': 12} | https://link.springer.com/article/10.1007/s10853-017-0772-8
0.87 | 700 K | Ca0.18Co4Sb12 | {'Ca': 0.18, 'Co': 4, 'Sb': 12} | https://doi.org/10.1063/1.4974501
0.87 | 700 K | 4%ZnO + In0.2Co4Sb12 | {'Zn': 0.04, 'O': 0.04, 'In': 0.2, 'Co': 4, 'Sb': 12} | https://doi.org/10.1016/j.jallcom.2013.11.204
0.86 | 300 K | SrCo4Sb12 | {'Sr': 1, 'Co': 4, 'Sb': 12} | https://doi.org/10.1016/j.commatsci.2017.01.041
0.85 | 848 K | In0.1Yb0.2Co4Sb12 | {'In': 0.1, 'Yb': 0.2, 'Co': 4, 'Sb': 12} | https://doi.org/10.1016/j.renene.2011.09.028
0.85 | 300 K | CaCo4Sb12 | {'Ca': 1, 'Co': 4, 'Sb': 12} | https://doi.org/10.1016/j.commatsci.2017.01.041
0.85 | 625 K | In0.2Co4Sb12 | {'In': 0.2, 'Co': 4, 'Sb': 12} | https://doi.org/10.1016/j.materresbull.2011.08.058
0.84 | 600 K | CoSb3 | {'Co': 1, 'Sb': 3} | https://tus.elsevierpure.com/en/publications/thermoelectric-properties-of-p-type-sponge-structure-cosbsub3sub-
0.84 | 675 K | 2%PbTe + In0.2Co4Sb12 | {'Pb': 0.02, 'Te': 0.02, 'In': 0.2, 'Co': 4, 'Sb': 12} | https://doi.org/10.1016/j.jallcom.2013.11.204
0.83 | 677 K | Ca0.1Ce0.15Co4Sb12 | {'Ca': 0.1, 'Ce': 0.15, 'Co': 4, 'Sb': 12} | 10.1088/0022-3727/42/10/105408
0.82 | 700 K | In0.18Co4Sb12 | {'In': 0.18, 'Co': 4, 'Sb': 12} | 10.1088/0022-3727/46/49/495106
0.82 | 643.15 K | In0.131Co4Sb12 | {'In': 0.131, 'Co': 4, 'Sb': 12} | https://doi.org/10.1021/acs.inorgchem.5b00799
0.82 | 700 K | 8%ZnO + In0.2Co4Sb12 | {'Zn': 0.08, 'O': 0.08, 'In': 0.2, 'Co': 4, 'Sb': 12} | https://doi.org/10.1016/j.jallcom.2013.11.204
0.81 | 573.5 K | TiO2 + Ba0.3Co4Sb12 | {'Ti': 1, 'O': 2, 'Ba': 0.3, 'Co': 4, 'Sb': 12}
0.81 | 723 K | Sm0.5Co4Sb12 | {'Sm': 0.5, 'Co': 4, 'Sb': 12} | https://www.sciencedirect.com/science/article/abs/pii/S1002072112600556
0.81 | 673 K | In0.8Co4Sb12 | {'In': 0.8, 'Co': 4, 'Sb': 12} | https://doi.org/10.1007/s11664-009-0663-0
0.81 | 848 K | In0.1Yb0.1La0.1Co4Sb12 | {'In': 0.1, 'Yb': 0.1, 'La': 0.1, 'Co': 4, 'Sb': 12} | https://doi.org/10.1016/j.renene.2011.09.028
0.81 | 700 K | 12%PbTe + In0.2Co4Sb12 | {'Pb': 0.12, 'Te': 0.12, 'In': 0.2, 'Co': 4, 'Sb': 12} | https://doi.org/10.1016/j.jallcom.2013.11.204
0.8 | 716 K | Sm0.6Co4Sb12 | {'Sm': 0.6, 'Co': 4, 'Sb': 12}
0.8 | 1000 K | NdCo4Sb12 | {'Nd': 1, 'Co': 4, 'Sb': 12} | https://iopscience.iop.org/article/10.1149/2162-8777/acbe1a/meta?casa_token=XG9kqWBi81oAAAAA:jugX7JKhI2QOhbqg_0cBj6aXIum5kDtxFVx-sHx_m3lD0n-zAOzKPPpc2NlDSpqDcGM3mGMPeJM34kCmYACRrHrNV9Sj&casa_token=G_LPlpLmTlEAAAAA:-YSKnGw8WYjcq4X8JiXV0y53vpLatyQoHSsBc-y2ZY4bAgq-fzxPduvLxfnhJNrBM_2xKQr2QTkFdGQdRYAvtxpwo5N7
0.8 | 1000 K | SmCo4Sb12 | {'Sm': 1, 'Co': 4, 'Sb': 12} | https://iopscience.iop.org/article/10.1149/2162-8777/acbe1a/meta?casa_token=XG9kqWBi81oAAAAA:jugX7JKhI2QOhbqg_0cBj6aXIum5kDtxFVx-sHx_m3lD0n-zAOzKPPpc2NlDSpqDcGM3mGMPeJM34kCmYACRrHrNV9Sj&casa_token=G_LPlpLmTlEAAAAA:-YSKnGw8WYjcq4X8JiXV0y53vpLatyQoHSsBc-y2ZY4bAgq-fzxPduvLxfnhJNrBM_2xKQr2QTkFdGQdRYAvtxpwo5N7
0.8 | 716 K | Sm0.6Co4Sb12 | {'Sm': 0.6, 'Co': 4, 'Sb': 12} | https://doi.org/10.1016/j.matlet.2014.12.019
0.8 | 720 K | Sr0.48Co4Sb12 | {'Sr': 0.48, 'Co': 4, 'Sb': 12} | https://doi.org/10.1002/adfm.202001651
0.8 | 673 K | In0.5Ba0.2Co4Sb12 | {'In': 0.5, 'Ba': 0.2, 'Co': 4, 'Sb': 12} | https://www.sciencedirect.com/science/article/pii/S0038109813001385?casa_token=N3MntYabX8cAAAAA:9jCuVGEDMbYZY_4FHp_zEDDmAZlqPIwjCkD3TZc70YcpwkY9S_fhNgx4nJFO1Ri53Wu2yVLItcc
0.8 | 630 K | In0.2Co4Sb12 | {'In': 0.2, 'Co': 4, 'Sb': 12} | https://doi.org/10.1007/s00339-024-07812-0
0.8 | 650 K | CoSb3 | {'Co': 1, 'Sb': 3} | https://doi.org/10.1007/s00339-024-07812-0
0.8 | 800 K | Ba0.3Co4Sb12 | {'Ba': 0.3, 'Co': 4, 'Sb': 12} | https://doi.org/10.32657%2F10356%2F48178
0.79 | 573 K | In0.1Co4Sb12 | {'In': 0.1, 'Co': 4, 'Sb': 12}
0.79 | 643 K | In0.1Co4Sb12 | {'In': 0.1, 'Co': 4, 'Sb': 12} | https://doi.org/10.1007/s00339-009-5329-5
0.78 | 680 K | In0.05Co4Sb12 | {'In': 0.05, 'Co': 4, 'Sb': 12} | https://onlinelibrary.wiley.com/doi/full/10.1002/pssa.201532589
0.78 | 575 K | CoSb3 + (3wt%WTe2) | {'Co': 1, 'Sb': 3, 'W': 0.03, 'Te': 0.06} | https://doi.org/10.1039/C6TA04011J
0.76 | 823 K | CoSb3 | {'Co': 1, 'Sb': 3} | https://doi.org/10.1007/s11664-011-1871-y
0.75 | 650 K | In0.13Co4Sb12 | {'In': 0.13, 'Co': 4, 'Sb': 12} | https://doi.org/10.1016/j.jallcom.2019.04.324
0.75 | 735 K | La0.4Ca0.1Co4Sb12 | {'La': 0.4, 'Ca': 0.1, 'Co': 4, 'Sb': 12} | https://onlinelibrary.wiley.com/doi/full/10.1002/pssa.200925491
0.75 | 700 K | Ca0.14Co4Sb12 | {'Ca': 0.14, 'Co': 4, 'Sb': 12} | https://doi.org/10.1063/1.4974501
0.72 | 773 K | In0.30Ga0.02Tl0.20Co4Sb12 | {'In': 0.3, 'Ga': 0.02, 'Tl': 0.2, 'Co': 4, 'Sb': 12} | https://doi.org/10.2320/matertrans.E-M2014826
0.72 | 673 K | In1.2Co4Sb12 | {'In': 1.2, 'Co': 4, 'Sb': 12} | https://doi.org/10.1007/s11664-009-0663-0
0.71 | 725 K | La0.6Ca0.1Co4Sb12 | {'La': 0.6, 'Ca': 0.1, 'Co': 4, 'Sb': 12} | https://onlinelibrary.wiley.com/doi/full/10.1002/pssa.200925491
0.7 | 673.15 K | Yb0.15Co4Sb12 | {'Yb': 0.15, 'Co': 4, 'Sb': 12}
0.7 | 625 K | CoSb3 - In0.1 | {'Co': 1, 'Sb': 3, 'In': 0.1} | 10.24425/bpasts.2020.131835
0.7 | 725 K | CoSb3 - Te0.1 | {'Co': 1, 'Sb': 3, 'Te': 0.1} | 10.24425/bpasts.2020.131835
0.7 | 600 K | Ga0.087Co4Sb11.9565(GaSb)0.0435 | {'Ga': 0.1305, 'Co': 4, 'Sb': 12} | https://doi.org/10.1002/adfm.201202571
0.69 | 300 K | BaCo4Sb12 | {'Ba': 1, 'Co': 4, 'Sb': 12} | https://doi.org/10.1016/j.commatsci.2017.01.041
0.67 | 600 K | In0.35Co4Sb12 | {'In': 0.35, 'Co': 4, 'Sb': 12} | 10.24425/bpasts.2020.131835
0.67 | 690 K | 12%ZnO + In0.2Co4Sb12 | {'Zn': 0.12, 'O': 0.12, 'In': 0.2, 'Co': 4, 'Sb': 12} | https://doi.org/10.1016/j.jallcom.2013.11.204
0.65 | 625 K | 8%PbTe + In0.2Co4Sb12 | {'Pb': 0.08, 'Te': 0.08, 'In': 0.2, 'Co': 4, 'Sb': 12} | https://doi.org/10.1016/j.jallcom.2013.11.204
0.64 | 300 K | BaCo4Sb12 | {'Ba': 1, 'Co': 4, 'Sb': 12} | https://doi.org/10.1016/j.commatsci.2017.01.041
0.64 | 300 K | CaCo4Sb12 | {'Ca': 1, 'Co': 4, 'Sb': 12} | https://doi.org/10.1016/j.commatsci.2017.01.041
0.63 | 650 K | In0.11Co4Sb12 | {'In': 0.11, 'Co': 4, 'Sb': 12} | 10.1088/0022-3727/46/49/495106
0.62 | 848 K | In0.2Yb0.1Co4Sb12 | {'In': 0.2, 'Yb': 0.1, 'Co': 4, 'Sb': 12} | https://doi.org/10.1016/j.renene.2011.09.028
0.6 | 848 K | Yb0.2La0.1Co4Sb12 | {'Yb': 0.2, 'La': 0.1, 'Co': 4, 'Sb': 12.2} | https://doi.org/10.1016/j.renene.2011.09.028
0.59 | 300 K | SrCo4Sb12 | {'Sr': 1, 'Co': 4, 'Sb': 12} | https://doi.org/10.1016/j.commatsci.2017.01.041
0.57 | 673 K | In0.16Co4Sb12 | {'In': 0.16, 'Co': 4, 'Sb': 12} | https://doi.org/10.1007/s11664-009-0663-0
0.56 | 800 K | Sr0.1Yb0.1Co4Sb12 | {'Sr': 0.1, 'Yb': 0.1, 'Co': 4, 'Sb': 12} | 10.1088/0022-3727/42/22/225405
0.55 | 600 K | In0.1Pd0.15Co4Sb12 | {'In': 0.1, 'Pd': 0.15, 'Co': 4, 'Sb': 12}
0.55 | 711 K | Sm0.1Co4Sb12 | {'Sm': 0.1, 'Co': 4, 'Sb': 12} | https://doi.org/10.1016/j.jallcom.2009.12.150
0.55 | 677 K | Ca0.1Ce0.1Co4Sb12 | {'Ca': 0.1, 'Ce': 0.1, 'Co': 4, 'Sb': 12} | 10.1088/0022-3727/42/10/105408
0.54 | 600 K | Cd0.38Co4Sb12 | {'Cd': 0.38, 'Co': 4, 'Sb': 12} | https://doi.org/10.1080/08957959.2014.911854
0.53 | 600 K | CoSb3 + (3 wt% MoS2) | {'Co': 1, 'Sb': 3, 'Mo': 0.03, 'S': 0.06} | https://doi.org/10.1016/j.apsusc.2017.11.262
0.53 | 632 K | Bi0.5Co4Sb12 | {'Bi': 0.5, 'Co': 4, 'Sb': 12} | https://doi.org/10.1039/C3TA13202A
0.53 | 680 K | La0.25Co4Sb12 | {'La': 0.25, 'Co': 4, 'Sb': 12} | https://doi.org/10.1039/C7TA08545A
0.53 | 300 K | CaCo4Sb12 | {'Ca': 1, 'Co': 4, 'Sb': 12} | https://doi.org/10.1016/j.commatsci.2017.01.041
0.529 | 632 K | Bi0.5Co4Sb12 | {'Bi': 0.5, 'Co': 4, 'Sb': 12} | 10.1088/0953-8984/25/10/105701
0.5246 | 773K | Yb0.5Co4Sb12 | {'Yb': 0.5, 'Co': 4, 'Sb': 12}
0.52 | 600 K | Gd0.12Co4Sb12 | {'Gd': 0.12, 'Co': 4, 'Sb': 12} | https://doi.org/10.1016/j.matlet.2013.02.034
0.51 | 780 K | La0.25Co4Sb12 | {'La': 0.25, 'Co': 4, 'Sb': 12} | https://doi.org/10.1016/j.jpcs.2020.109545
0.51 | 673 K | In0.4Co4Sb12 | {'In': 0.4, 'Co': 4, 'Sb': 12} | https://doi.org/10.1142/S0217984914501188
0.51 | 657 K | La0.25Co4Sb12 | {'La': 0.25, 'Co': 4, 'Sb': 12} | https://doi.org/10.1039/C7TA08545A
0.5 | 650 K | Yb0.2Co4Sb12 | {'Yb': 0.2, 'Co': 4, 'Sb': 12} | https://doi.org/10.1016/j.intermet.2016.06.007
0.49 | 723 K | CoSb3 | {'Co': 1, 'Sb': 3} | https://doi.org/10.1007/s11664-011-1871-y
0.48 | 700 K | Nd0.17Co4Sb12 | {'Nd': 0.17, 'Co': 4, 'Sb': 12} | https://iopscience.iop.org/article/10.7567/JJAP.57.125506/meta?casa_token=M2LGDFZ1v4MAAAAA:XBla-Hf-F7cS-aM1IyBhHAuaN1NmDW9y2rKZ2U1jhzAQOlA2cHxlWz-vRLXCDl3WO-mr8NFcLSIjR6aTv5nu2ca36M-5
0.48 | 600 K | Gd0.09Co4Sb12 | {'Gd': 0.09, 'Co': 4, 'Sb': 12} | https://doi.org/10.1016/j.matlet.2013.02.034
0.48 | 723 K | CoSb3 + (1 wt% Yb0.4413Fe0.5587) | {'Co': 1, 'Sb': 3, 'Yb': 0.004413, 'Fe': 0.005587} | https://doi.org/10.1016/j.ceramint.2020.12.017
0.45 | 800 K | Ca0.2Co4Sb12 | {'Ca': 0.2, 'Co': 4, 'Sb': 12}
0.45 | 800 K | Ca0.2Co4Sb12 | {'Ca': 0.2, 'Co': 4, 'Sb': 12}
0.45 | 650 K | CoSb3 / G | {'Co': 1, 'Sb': 3, 'G': 1} | https://doi.org/10.1016/j.ceramint.2018.03.090
0.45 | 700 K | Nd0.1Co4Sb12 | {'Nd': 0.1, 'Co': 4, 'Sb': 12} | 10.1088/0953-8984/15/29/315
0.44 | 823 K | CoSb3 | {'Co': 1, 'Sb': 3} | https://doi.org/10.1007/s11664-011-1871-y
0.44 | 300 K | BaCo4Sb12 | {'Ba': 1, 'Co': 4, 'Sb': 12} | https://doi.org/10.1016/j.commatsci.2017.01.041
0.44 | 619 K | Sm0.1Co4Sb12 | {'Sm': 0.1, 'Co': 4, 'Sb': 12} | https://doi.org/10.1016/j.jallcom.2009.12.150
0.43 | 800 K | (Ba0.5Yb0.5)0.06Co4Sb12 | {'Ba': 0.03, 'Yb': 0.03, 'Co': 4, 'Sb': 12} | 10.1088/0022-3727/42/22/225405
0.427 | 323K | Yb0.5Co4Sb12 | {'Yb': 0.5, 'Co': 4, 'Sb': 12}
0.41 | 673 K | In0.25Co4Sb12 | {'In': 0.25, 'Co': 4, 'Sb': 12} | https://doi.org/10.1007/s11664-009-0663-0
0.41 | 300 K | BaCo4Sb12 | {'Ba': 1, 'Co': 4, 'Sb': 12} | https://doi.org/10.1016/j.commatsci.2017.01.041
0.41 | 300 K | SrCo4Sb12 | {'Sr': 1, 'Co': 4, 'Sb': 12} | https://doi.org/10.1016/j.commatsci.2017.01.041
0.4 | 650 K | CoSb3/2%WO3 | {'Co': 1, 'Sb': 3, 'W': 0.02, 'O': 0.06}
0.4 | 700 K | La0.6Co4Sb12 | {'La': 0.6, 'Co': 4, 'Sb': 12}
0.4 | 650 K | CoSb3/2%WO3 | {'Co': 1, 'Sb': 3, 'W': 0.02, 'O': 0.06} | https://doi.org/10.1016/j.intermet.2013.04.011
0.4 | 1000 K | EuCo4Sb12 | {'Eu': 1, 'Co': 4, 'Sb': 12} | https://iopscience.iop.org/article/10.1149/2162-8777/acbe1a/meta?casa_token=XG9kqWBi81oAAAAA:jugX7JKhI2QOhbqg_0cBj6aXIum5kDtxFVx-sHx_m3lD0n-zAOzKPPpc2NlDSpqDcGM3mGMPeJM34kCmYACRrHrNV9Sj&casa_token=G_LPlpLmTlEAAAAA:-YSKnGw8WYjcq4X8JiXV0y53vpLatyQoHSsBc-y2ZY4bAgq-fzxPduvLxfnhJNrBM_2xKQr2QTkFdGQdRYAvtxpwo5N7
0.4 | 670 K | Yb0.5Co4Sb12 | {'Yb': 0.5, 'Co': 4, 'Sb': 12} | https://doi.org/10.1021/acsaem.8b01227
0.4 | 650 K | CoSb3 / WO3 | {'Co': 1, 'Sb': 3, 'W': 1, 'O': 3} | https://doi.org/10.1016/j.jeurceramsoc.2021.06.016
0.4 | 800 K | Ca0.2Co4Sb12 | {'Ca': 0.2, 'Co': 4, 'Sb': 12} | 10.1088/0022-3727/42/10/105408
0.38 | 672 K | Ca0.1Co4Sb12 | {'Ca': 0.1, 'Co': 4, 'Sb': 12} | https://onlinelibrary.wiley.com/doi/full/10.1002/pssa.200925491
0.38 | 723 K | CoSb3 + (0.5 wt% Yb0.4413Fe0.5587) | {'Co': 1, 'Sb': 3, 'Yb': 0.0022065, 'Fe': 0.0027935} | https://doi.org/10.1016/j.ceramint.2020.12.017
0.38 | 300 K | Ba0.08Yb0.09Co4Sb12 | {'Ba': 0.08, 'Yb': 0.09, 'Co': 4, 'Sb': 12} | https://doi.org/10.1007/s11664-008-0650-x
0.38 | 300 K | Ba0.08Yb0.14Eu0.1Co4Sb12 | {'Ba': 0.08, 'Yb': 0.14, 'Eu': 0.1, 'Co': 4, 'Sb': 12} | https://doi.org/10.1007/s11664-008-0650-x
0.36 | 373 K | Mn0.4Co4Sb12 | {'Mn': 0.4, 'Co': 4, 'Sb': 12} | https://etd.iisc.ac.in/handle/2005/878
0.35 | 823 K | La0.2Co4Sb12 | {'La': 0.2, 'Co': 4, 'Sb': 12}
0.35 | 500 K | In0.05Co4Sb12 | {'In': 0.05, 'Co': 4, 'Sb': 12} | https://doi.org/10.1002/slct.201801870
0.35 | 650 K | CoSb3 / MoS2 | {'Co': 1, 'Sb': 3, 'Mo': 1, 'S': 2} | https://doi.org/10.1016/j.ceramint.2018.03.090
0.35 | 723 K | CoSb3 + (0.32 wt% Yb0.4413Fe0.5587) | {'Co': 1, 'Sb': 3, 'Yb': 0.00141216, 'Fe': 0.00178784} | https://doi.org/10.1016/j.ceramint.2020.12.017
0.34 | 773 K | La0.9Co4Sb12 | {'La': 0.9, 'Co': 4, 'Sb': 12} | https://doi.org/10.1007/s11664-016-4355-2
0.34 | 700 K | CoSb3 | {'Co': 1, 'Sb': 3} | https://doi.org/10.1109/ICT.2006.331302
0.33 | 620 K | Mg0.4Co4Sb12 | {'Mg': 0.4, 'Co': 4, 'Sb': 12} | https://doi.org/10.1016/j.jallcom.2019.152272
0.325 | 700 K | CoSb3/rGO | {'Co': 1, 'Sb': 3, 'G': 1, 'O': 1} | https://doi.org/10.1016/j.jallcom.2024.175542
0.32 | 480 K | CoSb3Te0.06 | {'Co': 1, 'Sb': 3, 'Te': 0.06} | https://doi.org/10.1016/S0925-8388(03)00411-0
0.32 | 800 K | CoSb3 | {'Co': 1, 'Sb': 3} | https://doi.org/10.1007/s11595-021-2416-8
0.32 | 700 K | CoSb3 | {'Co': 1, 'Sb': 3} | https://doi.org/10.1002/zaac.201500179
0.31 | 680 K | K0.22Co4Sb12 | {'K': 0.22, 'Co': 4, 'Sb': 12}
0.31 | 573 K | Ba0.4Co4Sb12 | {'Ba': 0.4, 'Co': 4, 'Sb': 12} | https://www.sciencedirect.com/science/article/pii/S0925838816332236?casa_token=HJOSZZySQAQAAAAA:9ToT6FmLzmqAobTWrQiw6L68FbJjDSVLRadIIw
0.3 | 600 K | Ga0.027Co4Sb11.9865(GaSb)0.0135 | {'Ga': 0.0405, 'Co': 4, 'Sb': 12} | https://doi.org/10.1002/adfm.201202571
0.3 | 500 K | Li0.1Co4Sb12 | {'Li': 0.1, 'Co': 4, 'Sb': 12} | https://doi.org/10.1063/1.4974501
0.27 | 300 K | Li0.09Ca0.14Co4Sb12 | {'Li': 0.09, 'Ca': 0.14, 'Co': 4, 'Sb': 12} | https://doi.org/10.1063/1.4974501
0.265 | 632 K | Bi0.25Co4Sb12 | {'Bi': 0.25, 'Co': 4, 'Sb': 12} | 10.1088/0953-8984/25/10/105701
0.26 | 700 K | Ce0.13Co4Sb12 | {'Ce': 0.13, 'Co': 4, 'Sb': 12} | https://iopscience.iop.org/article/10.7567/JJAP.57.125506/meta?casa_token=M2LGDFZ1v4MAAAAA:XBla-Hf-F7cS-aM1IyBhHAuaN1NmDW9y2rKZ2U1jhzAQOlA2cHxlWz-vRLXCDl3WO-mr8NFcLSIjR6aTv5nu2ca36M-5
0.26 | 700 K | CoSb3 | {'Co': 1, 'Sb': 3} | https://doi.org/10.1039/C3TA13202A
0.26 | 800.15 K | CoSb3 | {'Co': 1, 'Sb': 3} | https://doi.org/10.1016/j.apsusc.2014.02.173
0.258 | 400 K | Bi0.5Co4Sb12 | {'Bi': 0.5, 'Co': 4, 'Sb': 12} | 10.1088/0953-8984/25/10/105701
0.25 | 700 K | Mm0.6Co4Sb12 | {'Mm': 0.6, 'Co': 4, 'Sb': 12} | https://iopscience.iop.org/article/10.7567/JJAP.57.125506/meta?casa_token=OYkY6OxFgpQAAAAA:MsJQhbAARiq95z6YXSAKNOSFzvCMZsfFDVjh94eRpSqIVZdSf8ia4zc7EmbVldQbB_HikJxfBeVXyRS_WJweKvRHX6z1
0.24 | 1000 K | YbCo4Sb12 | {'Yb': 1, 'Co': 4, 'Sb': 12} | https://iopscience.iop.org/article/10.1149/2162-8777/acbe1a/meta?casa_token=XG9kqWBi81oAAAAA:jugX7JKhI2QOhbqg_0cBj6aXIum5kDtxFVx-sHx_m3lD0n-zAOzKPPpc2NlDSpqDcGM3mGMPeJM34kCmYACRrHrNV9Sj&casa_token=G_LPlpLmTlEAAAAA:-YSKnGw8WYjcq4X8JiXV0y53vpLatyQoHSsBc-y2ZY4bAgq-fzxPduvLxfnhJNrBM_2xKQr2QTkFdGQdRYAvtxpwo5N7
0.23 | 550 K | CoSb3 + (1 wt% of Cu0.6Ni0.4) | {'Co': 1, 'Sb': 3, 'Cu': 0.006, 'Ni': 0.004} | https://doi.org/10.1016/j.jallcom.2020.156188
0.23 | 300 K | Ca0.18Co4Sb12 | {'Ca': 0.18, 'Co': 4, 'Sb': 12} | https://doi.org/10.1063/1.4974501
0.23 | 550 K | In0.04Co4Sb12 | {'In': 0.04, 'Co': 4, 'Sb': 12} | 10.1088/0022-3727/46/49/495106
0.2 | 700 K | Cl0.6Co4Sb12 | {'Cl': 0.6, 'Co': 4, 'Sb': 12} | https://doi.org/10.1016/j.ceramint.2021.10.219
0.2 | 723 K | CoSb3 - 0.05ZrO2 | {'Co': 1, 'Sb': 3, 'Zr': 0.05, 'O': 0.1} | 10.1088/0957-4484/18/23/235602
0.2 | 700 K | CoSb3 | {'Co': 1, 'Sb': 3} | https://doi.org/10.1002/zaac.201500179
0.2 | 650 K | CoSb3 / C60 | {'Co': 1, 'Sb': 3, 'C': 60} | https://doi.org/10.1016/j.jeurceramsoc.2021.06.016
0.2 | 300 K | Ca0.14Co4Sb12 | {'Ca': 0.14, 'Co': 4, 'Sb': 12} | https://doi.org/10.1063/1.4974501
0.19 | 773 K | CoSb3 | {'Co': 1, 'Sb': 3} | https://doi.org/10.1016/j.jallcom.2010.06.040
0.18 | 500 K | Ga0.25Co4Sb12 | {'Ga': 0.25, 'Co': 4, 'Sb': 12} | https://doi.org/10.1063/1.3606417
0.18 | 623 K | Y0.18Co4Sb12 | {'Y': 0.18, 'Co': 4, 'Sb': 12} | https://doi.org/10.1016/S1002-0721(10)60504-2
0.18 | 623 K | S0.15Co4Sb12 | {'S': 0.15, 'Co': 4, 'Sb': 12} | https://pubs.acs.org/doi/full/10.1021/acsaem.2c02808?casa_token=9ASXG8USfwIAAAAA%3A8YcMWuh3tM6kDFlLVhmciJf5UCC-wn74pnOESrP9sP8VRjjyRTGhlC7vlkrKoJD2EbtpGf3eI6Nn0fjl
0.18 | 650 K | CoSb3 | {'Co': 1, 'Sb': 3} | https://doi.org/10.1016/j.ceramint.2018.03.090
0.18 | 723 K | CoSb3 | {'Co': 1, 'Sb': 3} | 10.1088/0957-4484/18/23/235602
0.18 | 500 K | CoSb3 | {'Co': 1, 'Sb': 3} | https://doi.org/10.1007/s11595-021-2416-8
0.18 | 623 K | Y0.25Co4Sb12 | {'Y': 0.25, 'Co': 4, 'Sb': 12} | https://doi.org/10.1007/s11664-016-4355-2
0.17 | 550 K | CoSb3 | {'Co': 1, 'Sb': 3} | https://doi.org/10.1016/j.jallcom.2009.02.070
0.17 | 523 K | (Bi2Te3)0.3Co4Sb12 | {'Bi': 0.6, 'Te': 0.9, 'Co': 4, 'Sb': 12} | https://www.sciencedirect.com/science/article/pii/S2542529317301931?casa_token=Ijq3NbV9MoAAAAAA:uiOFPUlYHtvAq9kLMMjnwIeMhi717_YgdgImEeVYqwo_3HgD08HQCw2q-q7VwrlLXTml-24CX9w
0.17 | 611 K | CoSb3 | {'Co': 1, 'Sb': 3} | https://doi.org/10.1002/adfm.200400109
0.17 | 610 K | CoSb3 | {'Co': 1, 'Sb': 3} | https://doi.org/10.1021/acsaem.8b01609
0.17 | 600 K | CoSb3 | {'Co': 1, 'Sb': 3} | https://doi.org/10.1016/j.jallcom.2022.167801
0.17 | 710 K | CoSb3 | {'Co': 1, 'Sb': 3} | https://doi.org/10.1016/j.matlet.2009.06.008
0.16 | 600 K | CoSb3 | {'Co': 1, 'Sb': 3} | https://doi.org/10.1016/j.jallcom.2010.11.204
0.16 | 700 K | CoSb3 | {'Co': 1, 'Sb': 3} | https://doi.org/10.1002/zaac.201500179
0.16 | 340 K | Yb0.25Co4Sb12 | {'Yb': 0.25, 'Co': 4, 'Sb': 12} | https://doi.org/10.1016/j.scriptamat.2006.10.023
0.16 | 723.15 K | CoSb3 | {'Co': 1, 'Sb': 3} | https://doi.org/10.1007/s11664-010-1286-1
0.154 | 673 K | CoSb3 | {'Co': 1, 'Sb': 3} | 10.1088/1742-6596/379/1/012004
0.15 | 650 K | CoSb3/SiC | {'Co': 1, 'Sb': 3, 'Si': 1, 'C': 1} | https://doi.org/10.1007/s10854-017-6824-7
0.15 | 500 K | CoSb3 | {'Co': 1, 'Sb': 3} | https://doi.org/10.2320/matertrans.E-M2010808
0.15 | 716 K | CoSb3 | {'Co': 1, 'Sb': 3} | https://doi.org/10.1016/j.matlet.2014.12.019
0.15 | 650 K | CoSb3 | {'Co': 1, 'Sb': 3} | https://doi.org/10.1016/j.jallcom.2014.05.119
0.15 | 523 K | CoSb3 | {'Co': 1, 'Sb': 3} | https://doi.org/10.1016/j.jallcom.2010.05.039
0.15 | 673 K | CoSb3 | {'Co': 1, 'Sb': 3} | https://doi.org/10.1002/pssr.200701172
0.15 | 723 K | CoSb3 + (0.32 wt% Yb0.4413Fe0.5587) | {'Co': 1, 'Sb': 3, 'Yb': 0.00141216, 'Fe': 0.00178784} | https://doi.org/10.1016/j.ceramint.2020.12.017
0.15 | 340 K | Yb0.15Co4Sb12 | {'Yb': 0.15, 'Co': 4, 'Sb': 12} | https://doi.org/10.1016/j.scriptamat.2006.10.023
0.15 | 300 K | Yb0.12Co4Sb12 | {'Yb': 0.12, 'Co': 4, 'Sb': 12} | https://doi.org/10.1007/s11664-008-0650-x
0.15 | 770 K | Yb0.13Co3Fe1Sb9As2.9 | {'Yb': 0.13, 'Co': 3, 'Fe': 1, 'Sb': 9, 'As': 2.9} | https://doi.org/10.1007/s10853-014-8562-z
0.15 | 700 K | Cl0.6Co4Sb12 | {'Cl': 0.6, 'Co': 4, 'Sb': 12} | https://doi.org/10.1021/acsami.4c11635
0.14 | 800 ​K | Sr0.2Co4Sb12 | {'Sr': 0.2, 'Co': 4, 'Sb': 12}
0.14 | 600 K | CoSb3 | {'Co': 1, 'Sb': 3} | https://doi.org/10.1016/j.apsusc.2017.11.262
0.14 | 595 K | CoSb3 + 2 wt% ZnO | {'Co': 1, 'Sb': 3, 'Zn': 0.02, 'O': 0.02} | https://doi.org/10.1016/j.jallcom.2012.11.167
0.14 | 775 K | Co4Sb12 | {'Co': 4, 'Sb': 12} | https://doi.org/10.1021/acsaem.0c00794
0.14 | 340 K | Yb0.1Co4Sb12 | {'Yb': 0.1, 'Co': 4, 'Sb': 12} | https://doi.org/10.1016/j.scriptamat.2006.10.023
0.14 | 560 K | CoSb3 | {'Co': 1, 'Sb': 3} | 10.1088/0022-3727/42/10/105408
0.13 | 595 K | CoSb3 | {'Co': 1, 'Sb': 3} | https://doi.org/10.1007/s10853-012-6891-3
0.13 | 365 K | In0.09Co4Sb12 | {'In': 0.09, 'Co': 4, 'Sb': 12} | https://doi.org/10.1007/s11664-010-1477-9
0.12 | 773 K | Dy0.4Co4Sb12 | {'Dy': 0.4, 'Co': 4, 'Sb': 12}
0.12 | 523 K | CoSb3 | {'Co': 1, 'Sb': 3} | https://doi.org/10.1016/j.jallcom.2010.05.039
0.12 | 340 K | Yb0.35Co4Sb12 | {'Yb': 0.35, 'Co': 4, 'Sb': 12} | https://doi.org/10.1016/j.scriptamat.2006.10.023
0.115 | 400 K | Bi0.25Co4Sb12 | {'Bi': 0.25, 'Co': 4, 'Sb': 12} | 10.1088/0953-8984/25/10/105701
0.113 | 373 K | CoSb3 | {'Co': 1, 'Sb': 3} | https://doi.org/10.1016/j.jallcom.2009.12.150
0.11 | 853 K | CoSb3 | {'Co': 1, 'Sb': 3} | https://doi.org/10.1063/1.2538036
0.11 | 773 K | CoSb3 | {'Co': 1, 'Sb': 3} | https://doi.org/10.1063/1.2538036
0.11 | 650 K | CoSb3 | {'Co': 1, 'Sb': 3} | https://doi.org/10.1007/s10854-012-0754-1
0.11 | 600 K | CoSb3 | {'Co': 1, 'Sb': 3} | https://doi.org/10.1016/j.matlet.2013.02.034
0.11 | 300 K | CoSb3 | {'Co': 1, 'Sb': 3} | https://doi.org/10.1002/zaac.201500179
0.11 | 700 K | CoSb3 | {'Co': 1, 'Sb': 3} | https://doi.org/10.1007/s10853-021-06588-5
0.11 | 300 K | Yb0.25Co4Sb12 | {'Yb': 0.25, 'Co': 4, 'Sb': 12} | https://doi.org/10.1016/j.scriptamat.2006.10.023
0.11 | 823.15 K | CoSb3 | {'Co': 1, 'Sb': 3} | https://doi.org/10.1016/j.corsci.2015.05.011
0.106 | 700 K | CoSb3 | {'Co': 1, 'Sb': 3} | https://doi.org/10.1016/j.jallcom.2024.175542
0.1 | 300 K | In0.8Co4Sb12 | {'In': 0.8, 'Co': 4, 'Sb': 12}
0.1 | 650 K | CoSb3 | {'Co': 1, 'Sb': 3} | https://doi.org/10.1039/C3TA13202A
0.1 | 710 K | CoSb3 | {'Co': 1, 'Sb': 3} | https://doi.org/10.1016/j.jallcom.2014.03.017
0.1 | 669 K | CoSb3 | {'Co': 1, 'Sb': 3} | 10.1109/ICT.1996.553269
0.1 | 883 K | CoSb3 | {'Co': 1, 'Sb': 3} | https://doi.org/10.1007/s10854-014-2411-3
0.1 | 650 K | CoSb3 | {'Co': 1, 'Sb': 3} | https://doi.org/10.1016/j.jeurceramsoc.2021.06.016
0.1 | 300 K | Yb0.15Co4Sb12 | {'Yb': 0.15, 'Co': 4, 'Sb': 12} | https://doi.org/10.1016/j.scriptamat.2006.10.023
0.1 | 600 K | CoSb3 | {'Co': 1, 'Sb': 3} | https://doi.org/10.48550/arXiv.1801.07361
0.1 | 300 K | Yb0.44Co4Sb12 | {'Yb': 0.44, 'Co': 4, 'Sb': 12} | https://doi.org/10.1063/1.1305837
0.1 | 673 K | CoSb3 | {'Co': 1, 'Sb': 3} | http://dx.doi.org/10.20944/preprints201705.0072.v1
0.1 | 300 K | Li0.1Co4Sb12 | {'Li': 0.1, 'Co': 4, 'Sb': 12} | https://doi.org/10.1063/1.4974501
0.1 | 300 K | Ba0.24Co4Sb12 | {'Ba': 0.24, 'Co': 4, 'Sb': 12} | https://doi.org/10.1007/s11664-008-0650-x
0.095 | 673 K | CoSb3 | {'Co': 1, 'Sb': 3} | https://doi.org/10.1016/j.matlet.2003.11.032
0.09 | 450 K | CoSb3 | {'Co': 1, 'Sb': 3} | https://doi.org/10.1016/j.jallcom.2019.04.324
0.09 | 600 K | Yb0.25Co4Sb12 | {'Yb': 0.25, 'Co': 4, 'Sb': 12} | https://link.springer.com/article/10.1007/s10853-017-0772-8
0.09 | 611 K | CoSb3 | {'Co': 1, 'Sb': 3} | https://doi.org/10.1007/s10854-024-12277-1
0.09 | 300 K | CoSb3 | {'Co': 1, 'Sb': 3} | https://doi.org/10.1002/zaac.201500179
0.09 | 700 K | CoSb3 + 0.35 wt% C | {'Co': 1, 'Sb': 3, 'C': 0.0035} | https://doi.org/10.1007/s10853-021-06588-5
0.09 | 300 K | Yb0.1Co4Sb12 | {'Yb': 0.1, 'Co': 4, 'Sb': 12} | https://doi.org/10.1016/j.scriptamat.2006.10.023
0.0882 | 473 K | CoSb3 | {'Co': 1, 'Sb': 3}
0.087 | 632 K | Bi0.05Co4Sb12 | {'Bi': 0.05, 'Co': 4, 'Sb': 12} | 10.1088/0953-8984/25/10/105701
0.08 | 650 K | CoSb3 | {'Co': 1, 'Sb': 3} | https://doi.org/10.1007/s10854-017-6824-7
0.08 | 400 K | Co4Sb12 | {'Co': 4, 'Sb': 12} | 10.1088/0953-8984/25/10/105701
0.08 | 623 K | CoSb3 | {'Co': 1, 'Sb': 3} | https://doi.org/10.1007/s11664-015-4037-5
0.08 | 300 K | CoSb3 | {'Co': 1, 'Sb': 3} | https://doi.org/10.1002/zaac.201500179
0.08 | 723 K | CoSb3 | {'Co': 1, 'Sb': 3} | https://doi.org/10.1016/j.ceramint.2020.12.017
0.08 | 700 K | CoSb3 + 0.15 wt% C | {'Co': 1, 'Sb': 3, 'C': 0.0015} | https://doi.org/10.1007/s10853-021-06588-5
0.08 | 700 K | CoSb3 + 0.55 wt% C | {'Co': 1, 'Sb': 3, 'C': 0.0055} | https://doi.org/10.1007/s10853-021-06588-5
0.08 | 300 K | Yb0.35Co4Sb12 | {'Yb': 0.35, 'Co': 4, 'Sb': 12} | https://doi.org/10.1016/j.scriptamat.2006.10.023
0.08 | 600 K | CoSb3 | {'Co': 1, 'Sb': 3} | https://doi.org/10.1016/j.jallcom.2006.08.369
0.08 | 300 K | Sm0.1Co4Sb12 | {'Sm': 0.1, 'Co': 4, 'Sb': 12} | https://doi.org/10.1016/j.jallcom.2009.12.150
0.075 | 673.15 K | CoSb3 | {'Co': 1, 'Sb': 3} | 10.1088/0022-3727/40/21/044
0.07 | 773 K | Y0.1CoSb3 | {'Y': 0.1, 'Co': 1, 'Sb': 3} | https://doi.org/10.1016/j.matlet.2020.127478
0.067 | 723.15 K | CoSb3 | {'Co': 1, 'Sb': 3} | https://doi.org/10.32657%2F10356%2F48178
0.06 | 523 K | Mn0.2Co4Sb12 | {'Mn': 0.2, 'Co': 4, 'Sb': 12} | https://etd.iisc.ac.in/handle/2005/878
0.06 | 773 K | CoSb3 | {'Co': 1, 'Sb': 3} | https://doi.org/10.1016/j.apt.2016.03.006
0.06 | 700 K | CoSb3 | {'Co': 1, 'Sb': 3} | https://doi.org/10.1007/s10854-024-12277-1
0.0576 | 553 K | CoSb3 | {'Co': 1, 'Sb': 3} | http://dx.doi.org/10.1039/D4NJ00494A
0.05 | 600 K | CoSb3 | {'Co': 1, 'Sb': 3} | https://doi.org/10.1016/j.jallcom.2006.08.368
0.05 | 673 K | CoSb3 | {'Co': 1, 'Sb': 3} | https://doi.org/10.1039/C3TA13202A
0.04 | 550 K | La0.5Co4Sb12 | {'La': 0.5, 'Co': 4, 'Sb': 12}
0.04 | 600 K | CoSb3 | {'Co': 1, 'Sb': 3} | https://iopscience.iop.org/article/10.1149/2162-8777/acbe1a/meta?casa_token=XG9kqWBi81oAAAAA:jugX7JKhI2QOhbqg_0cBj6aXIum5kDtxFVx-sHx_m3lD0n-zAOzKPPpc2NlDSpqDcGM3mGMPeJM34kCmYACRrHrNV9Sj&casa_token=G_LPlpLmTlEAAAAA:-YSKnGw8WYjcq4X8JiXV0y53vpLatyQoHSsBc-y2ZY4bAgq-fzxPduvLxfnhJNrBM_2xKQr2QTkFdGQdRYAvtxpwo5N7
0.04 | 623 K | CoSb3 | {'Co': 1, 'Sb': 3} | https://doi.org/10.1016/S1002-0721(10)60504-2
0.04 | 823.15 K | CoSb3 | {'Co': 1, 'Sb': 3} | https://doi.org/10.1016/j.corsci.2015.05.011
0.04 | 577 K | Hf0.257Co4Sb12 | {'Hf': 0.257, 'Co': 4, 'Sb': 12} | https://doi.org/10.1007/s11664-016-4355-2
0.03 | 300 K | CoSb3 | {'Co': 1, 'Sb': 3} | https://doi.org/10.1016/j.apsusc.2017.11.262
0.03 | 340 K | Yb0.05Co4Sb12 | {'Yb': 0.05, 'Co': 4, 'Sb': 12} | https://doi.org/10.1016/j.scriptamat.2006.10.023
0.03 | 300 K | CoSb3 + 2 wt% ZnO | {'Co': 1, 'Sb': 3, 'Zn': 0.02, 'O': 0.02} | https://doi.org/10.1007/s11664-011-1866-8
0.028 | 750 K | CoSb3 | {'Co': 1, 'Sb': 3} | https://doi.org/10.1016/j.jallcom.2022.163820
0.027 | 365 K | CoSb3 | {'Co': 1, 'Sb': 3} | https://doi.org/10.1007/s11664-010-1477-9
0.023 | 300 K | CoSb3 | {'Co': 1, 'Sb': 3} | https://doi.org/10.1007/s11664-011-1866-8
0.0205 | 400 K | Bi0.05Co4Sb12 | {'Bi': 0.05, 'Co': 4, 'Sb': 12} | 10.1088/0953-8984/25/10/105701
0.02 | 323 K | CoSb3 | {'Co': 1, 'Sb': 3} | https://doi.org/10.1016/S1002-0721(10)60504-2
0.02 | 300 K | Yb0.05Co4Sb12 | {'Yb': 0.05, 'Co': 4, 'Sb': 12} | https://doi.org/10.1016/j.scriptamat.2006.10.023
0.019 | 730 K | CoSb3Ag0.2 | {'Co': 1, 'Sb': 3, 'Ag': 0.2} | https://doi.org/10.1557/opl.2012.1643
0.017 | 830 K | CoSb3Ag0.04 | {'Co': 1, 'Sb': 3, 'Ag': 0.04} | https://doi.org/10.1557/opl.2012.1643
0.016 | 632 K | Co4Sb12 | {'Co': 4, 'Sb': 12} | 10.1088/0953-8984/25/10/105701
0.016 | 300 K | CoSb3 | {'Co': 1, 'Sb': 3} | https://doi.org/10.1039/C4TC00260A
0.0156 | 300 K | CoSb3 + (3% CeO2) | {'Co': 1, 'Sb': 3, 'Ce': 0.03, 'O': 0.06} | https://doi.org/10.1007/s11664-009-1043-5
0.0153 | 300 K | CoSb3 | {'Co': 1, 'Sb': 3} | https://doi.org/10.1007/s11664-009-1043-5
0.015 | 340 K | Co4Sb12 | {'Co': 4, 'Sb': 12} | https://doi.org/10.1016/j.scriptamat.2006.10.023
0.011 | 298 K | Sb0.2CoSb2.8 | {'Co': 1, 'Sb': 3} | https://doi.org/10.1016/j.jallcom.2014.01.215
0.01 | 450 K | CoSb3 | {'Co': 1, 'Sb': 3} | https://doi.org/10.1007/s10854-012-0754-1
0.01 | 300 K | CoSb3 | {'Co': 1, 'Sb': 3} | https://doi.org/10.1016/j.jeurceramsoc.2021.06.016
0.01 | 300 K | Co4Sb12 | {'Co': 4, 'Sb': 12} | https://doi.org/10.1016/j.scriptamat.2006.10.023
0.01 | 340 K | Co4Sb12 | {'Co': 4, 'Sb': 12} | https://doi.org/10.1016/j.scriptamat.2006.10.023
0.008 | 300 K | CoSb3 | {'Co': 1, 'Sb': 3} | https://doi.org/10.1039/C4TC00260A
0.005 | 300 K | Co4Sb12 | {'Co': 4, 'Sb': 12} | https://doi.org/10.1016/j.scriptamat.2006.10.023
0.005 | 600 K | CoSb3 | {'Co': 1, 'Sb': 3} | https://doi.org/10.1109/ICT.2005.1519905
0.0035 | 773 K | CoSb3 | {'Co': 1, 'Sb': 3} | https://doi.org/10.1016/j.matlet.2020.127478
0.0025 | 300 K | CoSb3 | {'Co': 1, 'Sb': 3} | https://doi.org/10.1109/ICT.2005.1519905
0.0024 | 300 K | CoSb3 | {'Co': 1, 'Sb': 3} | https://doi.org/10.1007/s11664-009-1043-5
0.0022 | 300 K | CoSb3 | {'Co': 1, 'Sb': 3} | https://doi.org/10.1007/s11664-009-1043-5
0.0016 | 300 K | CoSb3 + (1% CeO2) | {'Co': 1, 'Sb': 3, 'Ce': 0.01, 'O': 0.02} | https://doi.org/10.1007/s11664-009-1043-5
0.0006 | 300 K | CoSb3 + (5% CeO2) | {'Co': 1, 'Sb': 3, 'Ce': 0.05, 'O': 0.1} | https://doi.org/10.1007/s11664-009-1043-5
0.0002797 | 632 K | Bi0.75Co4Sb12 | {'Bi': 0.75, 'Co': 4, 'Sb': 12} | 10.1088/0953-8984/25/10/105701
3.604e-06 | 400 K | Bi0.75Co4Sb12 | {'Bi': 0.75, 'Co': 4, 'Sb': 12} | 10.1088/0953-8984/25/10/105701